## Sheet1
T °C | Densification | Treatment | vCO | vCO2 | vCH4 | vH2
300 | Pelletized | RH100 | 0.2084077 | 0.5577183 | 0.08695831 | 0.1469157
400 | Pelletized | RH100 | 0.2297039 | 0.3191353 | 0.2914271 | 0.1597337
500 | Pelletized | RH100 | 0.2309041 | 0.2339022 | 0.3847973 | 0.1503964
600 | Pelletized | RH100 | 0.1405212 | 0.1903378 | 0.37106 | 0.2980809
700 | Pelletized | RH100 | 0.1815232 | 0.1890491 | 0.2349589 | 0.3944687
800 | Pelletized | RH100 | 0.2313194 | 0.1956818 | 0.1716459 | 0.4013529
300 | Pelletized | CC50:RH50 | 0.2153888 | 0.5385675 | 0.1028021 | 0.1432416
400 | Pelletized | CC50:RH50 | 0.1658122 | 0.3784266 | 0.2833234 | 0.1724378
500 | Pelletized | CC50:RH50 | 0.2320193 | 0.229048 | 0.3270602 | 0.2118725
600 | Pelletized | CC50:RH50 | 0.1453739 | 0.1944295 | 0.3136119 | 0.3465847
700 | Pelletized | CC50:RH50 | 0.2178305 | 0.1800472 | 0.1601011 | 0.4420212
800 | Pelletized | CC50:RH50 | 0.3806523 | 0.1841422 | 0.08978038 | 0.3454252
800 | Pelletized | CC50:RH50 | 0.382155 | 0.1786454 | 0.0844589 | 0.3547407
800 | Pelletized | CC50:RH50 | 0.3826875 | 0.1754097 | 0.08491391 | 0.3569889
800 | Pelletized | CC50:RH50 | 0.3595573 | 0.1776583 | 0.08832882 | 0.3744556
800 | Pelletized | CC50:RH50 | 0.3594621 | 0.1763781 | 0.0883095 | 0.3758504
800 | Pelletized | CC50:RH50 | 0.3589637 | 0.1747924 | 0.08840369 | 0.3778403
800 | Pelletized | CC50:RH50 | 0.3580093 | 0.1732162 | 0.08876609 | 0.3800084
800 | Pelletized | CC50:RH50 | 0.3580753 | 0.169947 | 0.08886863 | 0.383109
300 | Pelletized | CC100 | 0.2282104 | 0.4567293 | 0.1454069 | 0.1696534
400 | Pelletized | CC100 | 0.1867954 | 0.3861832 | 0.2756178 | 0.1514036
500 | Pelletized | CC100 | 0.2507138 | 0.2264056 | 0.326115 | 0.1967656
600 | Pelletized | CC100 | 0.1673311 | 0.191212 | 0.2484109 | 0.393046
700 | Pelletized | CC100 | 0.2291009 | 0.1727512 | 0.12596 | 0.4721879
800 | Pelletized | CC100 | 0.3355677 | 0.1499634 | 0.08117726 | 0.4332916