## proximate
treatment | repetition | AC | MC | VM | FC
CC100 | 1 | 2.670919 | 9.790768 | 75.45 | 12.08831
CC100 | 2 | 5.016855 | 9.740506 | 76.2203 | 9.022336
CC100 | 3 | 2.865387 | 9.422244 | 74.91179 | 12.80058
CC100 | 4 | 3.134671 | 9.778417 | 74.7915 | 12.29541
CC100 | 5 | 2.671566 | 9.528091 | 74.87499 | 12.92535
CC30:RH70 | 1 | 10.71642 | 8.654 | 69.69419 | 10.93539
CC30:RH70 | 2 | 10.68368 | 8.245 | 68.46022 | 12.61111
CC30:RH70 | 3 | 10.54524 | 8.495 | 67.01364 | 13.94612
CC30:RH70 | 4 | 10.90147 | 8.452 | 67.62999 | 13.01654
CC30:RH70 | 5 | 11.2439 | 8.5426 | 68.01847 | 12.19503
CC50:RH50 | 1 | 7.754572 | 8.102925 | 73.94 | 10.2025
CC50:RH50 | 2 | 7.971446 | 8.360964 | 71.24059 | 12.427
CC50:RH50 | 3 | 7.770574 | 8.284591 | 72.13389 | 11.81094
CC50:RH50 | 4 | 7.701469 | 8.272209 | 71.26331 | 12.76301
CC50:RH50 | 5 | 7.862823 | 8.310515 | 71.21224 | 12.61442
CC70:RH30 | 1 | 7.152 | 9.2145 | 71.34137 | 12.29213
CC70:RH30 | 2 | 7.247 | 9.231 | 72.65972 | 10.86228
CC70:RH30 | 3 | 7.36495 | 9.2765 | 72.451 | 10.90755
CC70:RH30 | 4 | 7.3451 | 9.1496 | 71.562 | 11.9433
CC70:RH30 | 5 | 7.254 | 9.052 | 72.1452 | 11.5488
RH100 | 1 | 13.26915 | 8.126 | 66.32816 | 12.27669
RH100 | 2 | 13.91157 | 8.298 | 65.36803 | 12.4224
RH100 | 3 | 13.67402 | 8.098 | 65.32896 | 12.89902
RH100 | 4 | 13.55949 | 8.274 | 65.8856 | 12.28091
RH100 | 5 | 13.68912 | 7.854 | 65.68977 | 12.76711

## ultimate
treatment | repetition | C | H | N | S | O
CC100 | 3 | 43.9853 | 5.6105 | 0.8062 | 0 | 49.598
CC30:RH70 | 3 | 40.5895 | 5.2458 | 0.7581 | 0 | 53.4066
CC50:RH50 | 3 | 41.26565 | 5.4144 | 0.7662 | 0 | 52.55375
CC70:RH30 | 3 | 42.71945 | 5.48565 | 0.77865 | 0 | 51.01625
RH100 | 3 | 38.7808 | 5.02865 | 0.7312 | 0 | 55.45935
CC100 | 2 | 43.856 | 5.5691 | 0.7543 | 0 | 49.8206
CC30:RH70 | 2 | 40.5967 | 5.1942 | 0.7209 | 0 | 53.4882
CC50:RH50 | 2 | 41.0506 | 5.4072 | 0.7279 | 0 | 52.8143
CC70:RH30 | 2 | 42.3535 | 5.4598 | 0.7415 | 0 | 51.4452
RH100 | 2 | 38.878 | 4.9358 | 0.6879 | 0 | 55.4983
CC100 | 1 | 44.2055 | 5.5719 | 0.7781 | 0 | 49.4445
CC30:RH70 | 1 | 40.1523 | 5.2174 | 0.7153 | 0 | 53.915
CC50:RH50 | 1 | 41.4007 | 5.3416 | 0.7245 | 0 | 52.5332
CC70:RH30 | 1 | 43.0054 | 5.4315 | 0.7358 | 0 | 50.8273
RH100 | 1 | 38.6036 | 5.0415 | 0.6945 | 0 | 55.6604

## LHV
treatment | repetition | HHV | LHV
RH100 | 1 | 14.866 | 13.77407
RH100 | 3 | 14.884 | 13.79207
RH100 | 2 | 14.916 | 13.82407
CC30:RH70 | 1 | 15.48 | 14.34066
CC30:RH70 | 3 | 15.514 | 14.37466
CC30:RH70 | 2 | 15.534 | 14.39466
CC50:RH50 | 1 | 15.863 | 14.68686
CC50:RH50 | 3 | 15.897 | 14.72086
CC50:RH50 | 2 | 15.913 | 14.73686
CC70:RH30 | 1 | 16.345 | 15.1533
CC70:RH30 | 2 | 16.395 | 15.2033
CC70:RH30 | 3 | 16.413 | 15.2213
CC100 | 1 | 17.068 | 15.84905
CC100 | 3 | 17.128 | 15.90905
CC100 | 2 | 17.158 | 15.93905

## IResistance
treatment | repetition | resistance
CC100 | 1 | 99.36216
CC70:RH30 | 1 | 98.03222
CC50:RH50 | 1 | 99.64102
CC30:RH70 | 1 | 99.5183
RH100 | 1 | 98.03222
CC100 | 2 | 99.35717
CC70:RH30 | 2 | 97.06095
CC50:RH50 | 2 | 98.64481
CC30:RH70 | 2 | 99.16012
RH100 | 2 | 97.06095
CC100 | 3 | 99.46941
CC70:RH30 | 3 | 99.46742
CC50:RH50 | 3 | 99.5637
CC30:RH70 | 3 | 99.84954
RH100 | 3 | 99.46742
CC100 | 4 | 99.42851
CC70:RH30 | 4 | 99.87648
CC50:RH50 | 4 | 99.50982
CC30:RH70 | 4 | 99.72632
RH100 | 4 | 99.87648
CC100 | 5 | 99.64351
CC70:RH30 | 5 | 97.51291
CC50:RH50 | 5 | 99.51431
CC30:RH70 | 5 | 99.4305
RH100 | 5 | 97.51291
CC100 | 6 | 99.42202
CC70:RH30 | 6 | 98.98702
CC50:RH50 | 6 | 96.98811
CC30:RH70 | 6 | 99.49785
RH100 | 6 | 98.98702
CC100 | 7 | 99.43848
CC70:RH30 | 7 | 99.51032
CC50:RH50 | 7 | 99.03591
CC30:RH70 | 7 | 96.91678
RH100 | 7 | 99.51032
CC100 | 8 | 99.79167
CC70:RH30 | 8 | 99.1711
CC50:RH50 | 8 | 99.53376
CC30:RH70 | 8 | 97.39867
RH100 | 8 | 99.1711
CC100 | 9 | 99.19854
CC70:RH30 | 9 | 99.19355
CC50:RH50 | 9 | 99.48089
CC30:RH70 | 9 | 99.16561
RH100 | 9 | 99.19355
CC100 | 10 | 99.41005
CC70:RH30 | 10 | 98.52957
CC50:RH50 | 10 | 99.45944
CC30:RH70 | 10 | 98.53506
RH100 | 10 | 98.52957
CC100 | 11 | 99.61009
CC70:RH30 | 11 | 98.15294
CC50:RH50 | 11 | 99.92886
CC30:RH70 | 11 | 97.03451
RH100 | 11 | 98.15294
CC100 | 12 | 99.52927
CC70:RH30 | 12 | 99.69789
CC50:RH50 | 12 | 99.66247
CC30:RH70 | 12 | 98.74848
RH100 | 12 | 99.69789

## physical
treatment | repetition | weight | diameter | length | volumen | density
CC50:RH50 | 1 | 0.980424 | 6 | 29.1924 | 825.3956644 | 1187.823055
CC50:RH50 | 2 | 0.889797 | 6 | 27.3289 | 772.707857 | 1151.530934
CC50:RH50 | 3 | 0.956637 | 6 | 28.5144 | 806.101259 | 1186.745448
CC50:RH50 | 4 | 0.9536175 | 6 | 29.3506 | 829.868664 | 1149.118579
CC50:RH50 | 5 | 0.9463195 | 6 | 29.7773 | 841.9333223 | 1123.983901
CC50:RH50 | 6 | 0.9201505 | 6 | 27.6246 | 781.0671638 | 1178.068344
CC50:RH50 | 7 | 0.872049 | 6 | 28.6671 | 810.5431568 | 1075.882256
CC50:RH50 | 8 | 0.891628 | 6 | 27.9279 | 789.6427692 | 1129.153631
CC50:RH50 | 9 | 0.9066575 | 6 | 27.9174 | 789.3458887 | 1148.618765
CC50:RH50 | 10 | 0.8892 | 6 | 28.6518 | 810.1105595 | 1097.627959
CC50:RH50 | 11 | 0.944265 | 6 | 27.7683 | 785.1301855 | 1202.685895
CC50:RH50 | 12 | 0.8647115 | 6 | 28.2426 | 798.5407021 | 1082.864653
CC50:RH50 | 13 | 0.966758 | 6 | 28.7042 | 811.5921346 | 1191.187
CC50:RH50 | 14 | 0.834666 | 6 | 26.875 | 759.8727231 | 1098.42869
CC50:RH50 | 15 | 0.896455 | 6 | 27.2587 | 770.721585 | 1163.13727
CC50:RH50 | 16 | 0.91567 | 6 | 30.3438 | 857.9507325 | 1067.275737
CC50:RH50 | 17 | 0.943542 | 6 | 28.6258 | 809.3754268 | 1165.765563
CC50:RH50 | 18 | 0.939708 | 6 | 28.3808 | 802.448215 | 1171.051268
CC50:RH50 | 19 | 0.957678 | 6 | 28.80405 | 814.4153269 | 1175.908616
CC50:RH50 | 20 | 1.003233 | 6 | 26.8515 | 759.2082762 | 1321.419999
CC50:RH50 | 21 | 0.88685 | 6 | 26.7442 | 756.1744402 | 1172.811395
CC50:RH50 | 22 | 0.958188 | 6 | 28.9345 | 818.1037137 | 1171.230474
CC50:RH50 | 23 | 0.899079 | 6 | 26.4945 | 749.114339 | 1200.189281
CC50:RH50 | 24 | 0.9302445 | 6 | 28.0073 | 791.8877513 | 1174.717627
CC50:RH50 | 25 | 0.956658 | 6 | 26.999 | 763.3787405 | 1253.189209
CC50:RH50 | 26 | 0.9795815 | 6 | 28.9639 | 818.9349791 | 1196.165172
CC50:RH50 | 27 | 0.952364 | 6 | 30.655 | 866.7497052 | 1098.776261
CC50:RH50 | 28 | 0.872788 | 6 | 30.11205 | 851.3981556 | 1025.123198
CC50:RH50 | 29 | 1.025571 | 6 | 30.6108 | 865.4999796 | 1184.946302
CC50:RH50 | 30 | 0.8804675 | 6 | 28.68525 | 811.056336 | 1085.581187
CC50:RH50 | 31 | 1.0328325 | 6 | 30.3501 | 858.1288608 | 1203.586719
CC50:RH50 | 32 | 0.8685475 | 6 | 27.2595 | 770.7442045 | 1126.894623
CC50:RH50 | 33 | 0.929412 | 6 | 30.141 | 852.2166975 | 1090.581777
CC50:RH50 | 34 | 0.9746055 | 6 | 31.78975 | 898.8340055 | 1084.299764
CC50:RH50 | 35 | 0.9054045 | 6 | 30.0594 | 849.9095119 | 1065.295172
CC50:RH50 | 36 | 0.907327 | 6 | 28.305 | 800.3050205 | 1133.726488
CC50:RH50 | 37 | 0.866681 | 6 | 28.5243 | 806.505582 | 1074.612525
CC50:RH50 | 38 | 0.9142795 | 6 | 29.4372 | 832.3172214 | 1098.474808
CC50:RH50 | 39 | 0.954192 | 6 | 29.27775 | 827.8088788 | 1152.67186
CC50:RH50 | 40 | 0.8920395 | 6 | 28.5928 | 808.4423738 | 1103.405176
CC50:RH50 | 41 | 0.9201555 | 6 | 29.02185 | 820.5734768 | 1121.35662
CC50:RH50 | 42 | 0.90434 | 6 | 26.42665 | 747.1959255 | 1210.311739
CC50:RH50 | 43 | 0.878397 | 6 | 28.10325 | 794.6006737 | 1105.457155
CC50:RH50 | 44 | 0.8853075 | 6 | 28.7232 | 812.129347 | 1090.106525
CC50:RH50 | 45 | 0.85955 | 6 | 28.7473 | 812.8107584 | 1057.503227
CC50:RH50 | 46 | 0.9057015 | 6 | 27.885 | 788.4298003 | 1148.740826
CC50:RH50 | 47 | 0.927639 | 6 | 27.44775 | 776.0668478 | 1195.308114
CC50:RH50 | 48 | 0.9337955 | 6 | 28.5426 | 807.0230023 | 1157.086598
CC50:RH50 | 49 | 0.9361185 | 6 | 30.2247 | 854.5832593 | 1095.409359
CC50:RH50 | 50 | 0.95996 | 6 | 27.8026 | 786.0999952 | 1221.167798
CC50:RH50 | 51 | 0.979302 | 6 | 30.2379 | 854.9564805 | 1145.440759
CC50:RH50 | 52 | 0.95064 | 6 | 29.18395 | 825.1567463 | 1152.072021
CC50:RH50 | 53 | 0.898057 | 6 | 29.0872 | 822.4212045 | 1091.967224
CC50:RH50 | 54 | 0.9104535 | 6 | 29.019 | 820.4928949 | 1109.64215
CC50:RH50 | 55 | 0.8668995 | 6 | 27.59625 | 780.2655864 | 1111.031314
CC50:RH50 | 56 | 0.9109485 | 6 | 27.88335 | 788.3831477 | 1155.464196
CC50:RH50 | 57 | 0.866844 | 6 | 28.81425 | 814.7037251 | 1063.999063
CC50:RH50 | 58 | 0.8705695 | 6 | 27.7002 | 783.2047034 | 1111.547845
CC50:RH50 | 59 | 0.8979 | 6 | 27.7438 | 784.4374644 | 1144.641913
CC50:RH50 | 60 | 0.849441 | 6 | 26.9841 | 762.9574529 | 1113.353041
CC50:RH50 | 61 | 0.91225 | 6 | 30.0966 | 850.9613171 | 1072.022878
CC50:RH50 | 62 | 0.872487 | 6 | 27.4106 | 775.0164563 | 1125.765773
CC50:RH50 | 63 | 0.90595 | 6 | 28.1505 | 795.936636 | 1138.218746
CC50:RH50 | 64 | 0.8556725 | 6 | 27.81035 | 786.3191213 | 1088.200041
CC50:RH50 | 65 | 0.875912 | 6 | 27.0983 | 766.1863818 | 1143.210087
CC50:RH50 | 66 | 0.9387675 | 6 | 29.175 | 824.903691 | 1138.032852
CC50:RH50 | 67 | 0.886376 | 6 | 26.7399 | 756.0528606 | 1172.373052
CC50:RH50 | 68 | 0.98328 | 6 | 28.65555 | 810.2165883 | 1213.601417
CC50:RH50 | 69 | 0.8902645 | 6 | 28.0755 | 793.8160609 | 1121.499733
CC50:RH50 | 70 | 0.913605 | 6 | 30.0348 | 849.2139633 | 1075.824279
CC50:RH50 | 71 | 1.0227385 | 6 | 29.52 | 834.6583362 | 1225.337909
CC50:RH50 | 72 | 0.89515 | 6 | 28.2396 | 798.4558791 | 1121.101395
CC50:RH50 | 73 | 0.943704 | 6 | 28.1655 | 796.360751 | 1185.020732
CC50:RH50 | 74 | 0.9424815 | 6 | 29.335 | 829.4275844 | 1136.30354
CC50:RH50 | 75 | 0.9407505 | 6 | 28.8052 | 814.4478423 | 1155.07765
CC50:RH50 | 76 | 0.883626 | 6 | 27.355 | 773.4444034 | 1142.455742
CC50:RH50 | 77 | 0.939281 | 6 | 29.695 | 839.6063446 | 1118.715939
CC50:RH50 | 78 | 1.0062 | 6 | 30.18 | 853.3193966 | 1179.159883
CC50:RH50 | 79 | 0.857736 | 6 | 29.18395 | 825.1567463 | 1039.482503
CC50:RH50 | 80 | 0.918357 | 6 | 29.29505 | 828.2980248 | 1108.727744
CC50:RH50 | 81 | 1.00725 | 6 | 31.07 | 878.4835537 | 1146.578096
CC50:RH50 | 82 | 0.9519775 | 6 | 27.40815 | 774.9471842 | 1228.441782
CC50:RH50 | 83 | 0.937533 | 6 | 28.47 | 804.9702856 | 1164.680258
CC50:RH50 | 84 | 0.8683415 | 6 | 26.0288 | 735.9469818 | 1179.896815
CC50:RH50 | 85 | 0.93075 | 6 | 27.8026 | 786.0999952 | 1184.009675
CC50:RH50 | 86 | 0.8502 | 6 | 28.4172 | 803.4774008 | 1058.150483
CC50:RH50 | 87 | 1.001658 | 6 | 29.7724 | 841.7947781 | 1189.907595
CC50:RH50 | 88 | 1.027776 | 6 | 30.9375 | 874.7372045 | 1174.954026
CC50:RH50 | 89 | 0.9252105 | 6 | 30.3953 | 859.4068607 | 1076.568669
CC50:RH50 | 90 | 0.882588 | 6 | 26.8226 | 758.391148 | 1163.763583
RH100 | 1 | 0.9213 | 6 | 28.53 | 806.6667457 | 1142.107326
RH100 | 2 | 0.929 | 6 | 27.94 | 789.9848887 | 1175.971861
RH100 | 3 | 0.9184 | 6 | 29.18 | 825.0450627 | 1113.151319
RH100 | 4 | 0.8791 | 6 | 29.4 | 831.2654161 | 1057.544297
RH100 | 5 | 0.911 | 6 | 27.99 | 791.3986054 | 1151.126618
RH100 | 6 | 0.7899 | 6 | 26.99 | 763.1242715 | 1035.086983
RH100 | 7 | 0.8991 | 6 | 26.88 | 760.0140948 | 1183.004376
RH100 | 8 | 0.964 | 6 | 28.45 | 804.404799 | 1198.401602
RH100 | 9 | 0.975 | 6 | 30.52 | 862.9326701 | 1129.867988
RH100 | 10 | 0.9382 | 6 | 29.55 | 835.5065662 | 1122.911582
RH100 | 11 | 0.9165 | 6 | 29.6 | 836.9202829 | 1095.086376
RH100 | 12 | 0.9743 | 6 | 29.32 | 829.0034694 | 1175.266493
RH100 | 13 | 0.972 | 6 | 29.85 | 843.9888664 | 1151.67396
RH100 | 14 | 0.9207 | 6 | 29.55 | 835.5065662 | 1101.966205
RH100 | 15 | 0.8866 | 6 | 27.39 | 774.434005 | 1144.836092
RH100 | 16 | 0.7334 | 6 | 26.44 | 747.5733878 | 981.040807
RH100 | 17 | 0.7964 | 6 | 26.87 | 759.7313514 | 1048.265283
RH100 | 18 | 0.7978 | 6 | 26.74 | 756.055688 | 1055.213277
RH100 | 19 | 0.8868 | 6 | 27.99 | 791.3986054 | 1120.547843
RH100 | 20 | 0.8217 | 6 | 26.2 | 740.7875477 | 1109.224909
RH100 | 21 | 0.8148 | 6 | 25.02 | 707.4238337 | 1151.784773
RH100 | 22 | 0.9492 | 6 | 28.78 | 813.7353291 | 1166.472643
RH100 | 23 | 0.8297 | 6 | 27.05 | 764.8207315 | 1084.82938
RH100 | 24 | 0.8125 | 6 | 27.76 | 784.8955086 | 1035.169639
RH100 | 25 | 0.9375 | 6 | 28.47 | 804.9702856 | 1164.639263
RH100 | 26 | 0.7674 | 6 | 25.51 | 721.2782573 | 1063.944452
RH100 | 27 | 0.8309 | 6 | 26.81 | 758.0348914 | 1096.123687
RH100 | 28 | 0.9334 | 6 | 28.08 | 793.9432954 | 1175.650711
RH100 | 29 | 0.8639 | 6 | 26.23 | 741.6357777 | 1164.857503
RH100 | 30 | 0.9357 | 6 | 28.67 | 810.6251524 | 1154.294309
RH100 | 31 | 0.8001 | 6 | 26.4 | 746.4424145 | 1071.884427
RH100 | 32 | 0.9203 | 6 | 29.17 | 824.7623193 | 1115.836622
RH100 | 33 | 0.8666 | 6 | 27.24 | 770.192855 | 1125.172734
RH100 | 34 | 0.9886 | 6 | 29.36 | 830.1344428 | 1190.891438
RH100 | 35 | 0.8766 | 6 | 27.83 | 786.8747119 | 1114.027413
RH100 | 36 | 0.9349 | 6 | 28.29 | 799.8809055 | 1168.798997
RH100 | 37 | 0.9109 | 6 | 28.44 | 804.1220556 | 1132.78823
RH100 | 38 | 0.8194 | 6 | 27.45 | 776.1304651 | 1055.750337
RH100 | 39 | 0.8379 | 6 | 25.91 | 732.5879909 | 1143.753393
RH100 | 40 | 0.7913 | 6 | 25.9 | 732.3052476 | 1080.56033
RH100 | 41 | 0.8303 | 6 | 26.96 | 762.2760415 | 1089.23796
RH100 | 42 | 0.9119 | 6 | 28.42 | 803.5565689 | 1134.829874
RH100 | 43 | 0.9778 | 6 | 29.05 | 821.3693993 | 1190.450972
RH100 | 44 | 0.9314 | 6 | 27.77 | 785.1782519 | 1186.227456
RH100 | 45 | 1.0031 | 6 | 28.58 | 808.0804624 | 1241.336781
RH100 | 46 | 0.7861 | 6 | 27.03 | 764.2552448 | 1028.583062
RH100 | 47 | 0.981 | 6 | 29.47 | 833.2446195 | 1177.325334
RH100 | 48 | 0.8796 | 6 | 27.39 | 774.434005 | 1135.797233
RH100 | 49 | 1.0015 | 6 | 30.58 | 864.6291301 | 1158.300091
RH100 | 50 | 0.8857 | 6 | 28.27 | 799.3154189 | 1108.073208
RH100 | 51 | 0.8918 | 6 | 28.87 | 816.2800192 | 1092.517248
RH100 | 52 | 0.9375 | 6 | 27.7 | 783.1990485 | 1197.013712
RH100 | 53 | 0.8489 | 6 | 27.9 | 788.8539153 | 1076.11813
RH100 | 54 | 0.9438 | 6 | 28.59 | 808.3632057 | 1167.544482
RH100 | 55 | 0.8805 | 6 | 27.88 | 788.2884286 | 1116.976944
RH100 | 56 | 0.8602 | 6 | 28.09 | 794.2260388 | 1083.066983
RH100 | 57 | 0.9209 | 6 | 29.29 | 828.1552394 | 1111.989584
RH100 | 58 | 0.8011 | 6 | 28.24 | 798.4671888 | 1003.297332
RH100 | 59 | 0.8676 | 6 | 27.86 | 787.722942 | 1101.402478
RH100 | 60 | 0.8777 | 6 | 27.82 | 786.5919686 | 1115.826292
RH100 | 61 | 0.8898 | 6 | 28.17 | 796.4879855 | 1117.154328
RH100 | 62 | 0.8842 | 6 | 29.45 | 832.6791328 | 1061.873614
RH100 | 63 | 0.9515 | 6 | 28.51 | 806.101259 | 1180.3728
RH100 | 64 | 0.8878 | 6 | 28.72 | 812.0388691 | 1093.297419
RH100 | 65 | 0.8216 | 6 | 27.59 | 780.0888718 | 1053.213332
RH100 | 66 | 1.0099 | 6 | 31.77 | 898.2755874 | 1124.265219
RH100 | 67 | 0.8607 | 6 | 26.42 | 747.0079012 | 1152.196648
RH100 | 68 | 0.8337 | 6 | 26.85 | 759.1658647 | 1098.178987
RH100 | 69 | 0.9631 | 6 | 28.62 | 809.2114357 | 1190.17102
RH100 | 70 | 0.904 | 6 | 28.41 | 803.2738256 | 1125.394568
RH100 | 71 | 0.865 | 6 | 28.23 | 798.1844455 | 1083.709417
RH100 | 72 | 0.848 | 6 | 27.54 | 778.6751551 | 1089.029224
RH100 | 73 | 0.9009 | 6 | 29.68 | 839.1822296 | 1073.545135
RH100 | 74 | 0.983 | 6 | 29.01 | 820.2384259 | 1198.432028
RH100 | 75 | 0.9196 | 6 | 29.37 | 830.4171861 | 1107.395193
RH100 | 76 | 0.9338 | 6 | 29.2 | 825.6105494 | 1131.041749
RH100 | 77 | 0.8843 | 6 | 26.19 | 740.5048044 | 1194.185365
RH100 | 78 | 0.9035 | 6 | 27.91 | 789.1366587 | 1144.922099
RH100 | 79 | 0.8784 | 6 | 27.09 | 765.9517049 | 1146.808597
RH100 | 80 | 0.8352 | 6 | 25.6 | 723.8229474 | 1153.873337
RH100 | 81 | 0.9255 | 6 | 30.09 | 850.7747065 | 1087.832058
RH100 | 82 | 0.838 | 6 | 26.11 | 738.2428577 | 1135.127812
RH100 | 83 | 0.896 | 6 | 29.47 | 833.2446195 | 1075.314474
RH100 | 84 | 0.9112 | 6 | 29.84 | 843.706123 | 1079.996903
RH100 | 85 | 0.8385 | 6 | 27.08 | 765.6689615 | 1095.120793
RH100 | 86 | 0.8521 | 6 | 27.09 | 765.9517049 | 1112.472228
RH100 | 87 | 0.8103 | 6 | 27.07 | 765.3862182 | 1058.6812
RH100 | 88 | 0.8919 | 6 | 28.03 | 792.5295787 | 1125.383864
RH100 | 89 | 0.9031 | 6 | 28.73 | 812.3216124 | 1111.751782
RH100 | 90 | 0.9673 | 6 | 29.2 | 825.6105494 | 1171.617781
CC100 | 1 | 0.8261 | 6 | 30.82 | 871.4149703 | 947.998403
CC100 | 2 | 0.7692 | 6 | 25.07 | 708.8375504 | 1085.156958
CC100 | 3 | 0.8363 | 6 | 26.7 | 754.9247147 | 1107.792584
CC100 | 4 | 0.8127 | 6 | 27.8 | 786.0264819 | 1033.93463
CC100 | 5 | 0.8955 | 6 | 28.48 | 805.253029 | 1112.072812
CC100 | 6 | 0.8799 | 6 | 29.38 | 830.6999295 | 1059.227248
CC100 | 7 | 0.9473 | 6 | 29.66 | 838.6167429 | 1129.598244
CC100 | 8 | 0.8819 | 6 | 29.01 | 820.2384259 | 1075.175183
CC100 | 9 | 0.9342 | 6 | 30.55 | 863.7809001 | 1081.524261
CC100 | 10 | 0.8619 | 6 | 29.24 | 826.7415227 | 1042.526565
CC100 | 11 | 0.8692 | 6 | 30.69 | 867.7393068 | 1001.683332
CC100 | 12 | 0.9153 | 6 | 28.99 | 819.6729392 | 1116.664899
CC100 | 13 | 0.8253 | 6 | 29.87 | 844.5543531 | 977.20176
CC100 | 14 | 0.8753 | 6 | 29.19 | 825.327806 | 1060.548298
CC100 | 15 | 0.9082 | 6 | 31.42 | 888.3795706 | 1022.310767
CC100 | 16 | 0.969 | 6 | 30.85 | 872.2632003 | 1110.903222
CC100 | 17 | 0.9077 | 6 | 29.62 | 837.4857696 | 1083.839312
CC100 | 18 | 0.9436 | 6 | 29.93 | 846.2508131 | 1115.035856
CC100 | 19 | 0.8735 | 6 | 27.89 | 788.571172 | 1107.699636
CC100 | 20 | 0.8647 | 6 | 29.85 | 843.9888664 | 1024.539582
CC100 | 21 | 0.965 | 6 | 30.59 | 864.9118735 | 1115.720606
CC100 | 22 | 0.9549 | 6 | 29.87 | 844.5543531 | 1130.655471
CC100 | 23 | 0.861 | 6 | 28.49 | 805.5357723 | 1068.853836
CC100 | 24 | 0.9289 | 6 | 30.33 | 857.5605467 | 1083.188824
CC100 | 25 | 0.9228 | 6 | 29.21 | 825.8932927 | 1117.335627
CC100 | 26 | 0.9836 | 6 | 30.79 | 870.5667402 | 1129.838707
CC100 | 27 | 0.8895 | 6 | 28.99 | 819.6729392 | 1085.18893
CC100 | 28 | 0.8121 | 6 | 28.99 | 819.6729392 | 990.761023
CC100 | 29 | 0.9729 | 6 | 30.91 | 873.9596603 | 1113.209275
CC100 | 30 | 0.8739 | 6 | 29.81 | 842.857893 | 1036.829586
CC100 | 31 | 0.9748 | 6 | 29.93 | 846.2508131 | 1151.904359
CC100 | 32 | 0.9662 | 6 | 29.76 | 841.4441763 | 1148.263934
CC100 | 33 | 0.902 | 6 | 29.09 | 822.5003726 | 1096.656038
CC100 | 34 | 0.9992 | 6 | 30.65 | 866.6083335 | 1153.000683
CC100 | 35 | 0.947 | 6 | 29.72 | 840.313203 | 1126.960753
CC100 | 36 | 0.8191 | 6 | 28.93 | 817.9764792 | 1001.373537
CC100 | 37 | 0.8599 | 6 | 26.87 | 759.7313514 | 1131.847459
CC100 | 38 | 0.9598 | 6 | 30.25 | 855.2985999 | 1122.181189
CC100 | 39 | 0.8848 | 6 | 30.22 | 854.4503699 | 1035.519477
CC100 | 40 | 0.874 | 6 | 26.45 | 747.8561312 | 1168.673978
CC100 | 41 | 0.7854 | 6 | 28.2 | 797.3362155 | 985.029884
CC100 | 42 | 0.9699 | 6 | 30.12 | 851.6229365 | 1138.884309
CC100 | 43 | 0.9327 | 6 | 28.45 | 804.404799 | 1159.490845
CC100 | 44 | 0.9636 | 6 | 29.43 | 832.1136462 | 1158.014899
CC100 | 45 | 0.9001 | 6 | 31.72 | 896.8618707 | 1003.610511
CC100 | 46 | 0.8751 | 6 | 27.22 | 769.6273683 | 1137.043764
CC100 | 47 | 0.7819 | 6 | 27.41 | 774.9994917 | 1008.903887
CC100 | 48 | 0.7299 | 6 | 25.94 | 733.4362209 | 995.178557
CC100 | 49 | 0.7694 | 6 | 26.45 | 747.8561312 | 1028.807504
CC100 | 50 | 0.9224 | 6 | 30.67 | 867.1738202 | 1063.685248
CC100 | 51 | 0.8707 | 6 | 27.85 | 787.4401986 | 1105.734761
CC100 | 52 | 0.8882 | 6 | 29.23 | 826.4587794 | 1074.705747
CC100 | 53 | 0.8066 | 6 | 28.15 | 795.9224988 | 1013.415252
CC100 | 54 | 0.8293 | 6 | 25.81 | 729.7605575 | 1136.40014
CC100 | 55 | 0.9162 | 6 | 29.69 | 839.464973 | 1091.409445
CC100 | 56 | 0.8476 | 6 | 27.97 | 790.8331187 | 1071.781113
CC100 | 57 | 0.9694 | 6 | 29.55 | 835.5065662 | 1160.254197
CC100 | 58 | 0.9068 | 6 | 30.29 | 856.4295733 | 1058.814441
CC100 | 59 | 0.8511 | 6 | 30.88 | 873.1114303 | 974.789667
CC100 | 60 | 0.9002 | 6 | 30.29 | 856.4295733 | 1051.108028
CC100 | 61 | 0.8374 | 6 | 30.63 | 866.0428468 | 966.926756
CC100 | 62 | 0.8361 | 6 | 28.58 | 808.0804624 | 1034.674193
CC100 | 63 | 0.9505 | 6 | 29.85 | 843.9888664 | 1126.19969
CC100 | 64 | 0.9392 | 6 | 30.04 | 849.3609898 | 1105.77247
CC100 | 65 | 0.836 | 6 | 29.38 | 830.6999295 | 1006.380247
CC100 | 66 | 0.8829 | 6 | 29.61 | 837.2030263 | 1054.582906
CC100 | 67 | 0.9118 | 6 | 28.55 | 807.2322323 | 1129.538643
CC100 | 68 | 0.8044 | 6 | 27.26 | 770.7583416 | 1043.647479
CC100 | 69 | 0.9332 | 6 | 28.95 | 818.5419659 | 1140.075939
CC100 | 70 | 0.9704 | 6 | 28.98 | 819.3901959 | 1184.295351
CC100 | 71 | 0.8937 | 6 | 28.97 | 819.1074526 | 1091.065644
CC100 | 72 | 0.8743 | 6 | 29.94 | 846.5335564 | 1032.800169
CC100 | 73 | 0.8173 | 6 | 28.48 | 805.253029 | 1014.960479
CC100 | 74 | 0.896 | 6 | 30.77 | 870.0012536 | 1029.883574
CC100 | 75 | 0.9342 | 6 | 31.63 | 894.3171807 | 1044.595833
CC100 | 76 | 0.8898 | 6 | 29.63 | 837.7685129 | 1062.107236
CC100 | 77 | 0.9307 | 6 | 30.09 | 850.7747065 | 1093.944135
CC100 | 78 | 0.8383 | 6 | 27.73 | 784.0472786 | 1069.195727
CC100 | 79 | 0.9557 | 6 | 29.44 | 832.3963895 | 1148.130881
CC100 | 80 | 0.7901 | 6 | 28.24 | 798.4671888 | 989.520936
CC100 | 81 | 0.8573 | 6 | 27.54 | 778.6751551 | 1100.972587
CC100 | 82 | 0.9354 | 6 | 27.51 | 777.8269251 | 1202.581152
CC100 | 83 | 0.866 | 6 | 29.75 | 841.161433 | 1029.528894
CC100 | 84 | 0.9334 | 6 | 28.45 | 804.404799 | 1160.361054
CC100 | 85 | 0.8804 | 6 | 29.25 | 827.0242661 | 1064.539502
CC100 | 86 | 0.8976 | 6 | 29.04 | 821.0866559 | 1093.185468
CC100 | 87 | 0.8227 | 6 | 27.44 | 775.8477217 | 1060.388498
CC100 | 88 | 0.8693 | 6 | 28.17 | 796.4879855 | 1091.416338
CC100 | 89 | 0.8653 | 6 | 30.01 | 848.5127598 | 1019.784311
CC100 | 90 | 0.9862 | 6 | 30.98 | 875.9388637 | 1125.877662
CC70:RH30 | 1 | 0.8904 | 6 | 29.75 | 841.161433 | 1058.536406
CC70:RH30 | 2 | 0.9343 | 6 | 27.81 | 786.3092253 | 1188.209384
CC70:RH30 | 3 | 0.9674 | 6 | 28.88 | 816.5627625 | 1184.72216
CC70:RH30 | 4 | 0.9676 | 6 | 31.6 | 893.4689507 | 1082.969922
CC70:RH30 | 5 | 0.9452 | 6 | 28.71 | 811.7561258 | 1164.389119
CC70:RH30 | 6 | 0.9254 | 6 | 29.43 | 832.1136462 | 1112.107708
CC70:RH30 | 7 | 0.9044 | 6 | 27.25 | 770.4755983 | 1173.820432
CC70:RH30 | 8 | 0.8959 | 6 | 29.55 | 835.5065662 | 1072.283614
CC70:RH30 | 9 | 0.8798 | 6 | 29.4 | 831.2654161 | 1058.386386
CC70:RH30 | 10 | 0.9108 | 6 | 29.71 | 840.0304596 | 1084.246398
CC70:RH30 | 11 | 0.9775 | 6 | 28.96 | 818.8247092 | 1193.784199
CC70:RH30 | 12 | 0.958 | 6 | 29.75 | 841.161433 | 1138.901479
CC70:RH30 | 13 | 1.0312 | 6 | 29.72 | 840.313203 | 1227.161487
CC70:RH30 | 14 | 1.0083 | 6 | 30.21 | 854.1676266 | 1180.447454
CC70:RH30 | 15 | 1.042 | 6 | 31.3 | 884.9866505 | 1177.41889
CC70:RH30 | 16 | 0.8703 | 6 | 27.25 | 770.4755983 | 1129.562055
CC70:RH30 | 17 | 0.8902 | 6 | 28.5 | 805.8185156 | 1104.715246
CC70:RH30 | 18 | 0.9588 | 6 | 29.75 | 841.161433 | 1139.852545
CC70:RH30 | 19 | 0.9472 | 6 | 29.39 | 830.9826728 | 1139.855295
CC70:RH30 | 20 | 0.9941 | 6 | 29.4 | 831.2654161 | 1195.887596
CC70:RH30 | 21 | 0.935 | 6 | 30.99 | 876.221607 | 1067.081652
CC70:RH30 | 22 | 0.9714 | 6 | 30.1 | 851.0574499 | 1141.403556
CC70:RH30 | 23 | 0.9478 | 6 | 28.92 | 817.6937359 | 1159.113686
CC70:RH30 | 24 | 0.9314 | 6 | 29.05 | 821.3693993 | 1133.959946
CC70:RH30 | 25 | 0.9831 | 6 | 30.85 | 872.2632003 | 1127.068068
CC70:RH30 | 26 | 0.9078 | 6 | 28.55 | 807.2322323 | 1124.583439
CC70:RH30 | 27 | 0.8583 | 6 | 27.83 | 786.8747119 | 1090.770852
CC70:RH30 | 28 | 0.994 | 6 | 29.01 | 820.2384259 | 1211.842763
CC70:RH30 | 29 | 0.9199 | 6 | 29.75 | 841.161433 | 1093.606963
CC70:RH30 | 30 | 0.8797 | 6 | 29.13 | 823.631346 | 1068.074939
CC70:RH30 | 31 | 0.9235 | 6 | 29.15 | 824.1968327 | 1120.484772
CC70:RH30 | 32 | 0.8612 | 6 | 28 | 791.6813487 | 1087.811405
CC70:RH30 | 33 | 0.9586 | 6 | 28.99 | 819.6729392 | 1169.490847
CC70:RH30 | 34 | 0.9395 | 6 | 28.52 | 806.3840023 | 1165.077677
CC70:RH30 | 35 | 0.9184 | 6 | 30.17 | 853.0366532 | 1076.624312
CC70:RH30 | 36 | 0.9056 | 6 | 30.9 | 873.676917 | 1036.538774
CC70:RH30 | 37 | 0.9228 | 6 | 29.04 | 821.0866559 | 1123.876504
CC70:RH30 | 38 | 0.905 | 6 | 29.19 | 825.327806 | 1096.533999
CC70:RH30 | 39 | 0.8779 | 6 | 28.58 | 808.0804624 | 1086.401715
CC70:RH30 | 40 | 0.9789 | 6 | 29.72 | 840.313203 | 1164.922789
CC70:RH30 | 41 | 0.9278 | 6 | 29.72 | 840.313203 | 1104.11213
CC70:RH30 | 42 | 0.881 | 6 | 29.11 | 823.0658593 | 1070.38822
CC70:RH30 | 43 | 0.9073 | 6 | 27.37 | 773.8685184 | 1172.421385
CC70:RH30 | 44 | 0.8964 | 6 | 28.86 | 815.9972758 | 1098.533079
CC70:RH30 | 45 | 0.8774 | 6 | 28.42 | 803.5565689 | 1091.895747
CC70:RH30 | 46 | 0.9294 | 6 | 29.99 | 847.9472731 | 1096.058717
CC70:RH30 | 47 | 0.9468 | 6 | 29.92 | 845.9680698 | 1119.191177
CC70:RH30 | 48 | 1.0199 | 6 | 29.56 | 835.7893096 | 1220.283615
CC70:RH30 | 49 | 1.008 | 6 | 29.16 | 824.479576 | 1222.589412
CC70:RH30 | 50 | 0.9372 | 6 | 30.2 | 853.8848832 | 1097.571837
CC70:RH30 | 51 | 1.0433 | 6 | 30.05 | 849.6437332 | 1227.926435
CC70:RH30 | 52 | 0.9356 | 6 | 30.1 | 851.0574499 | 1099.338241
CC70:RH30 | 53 | 0.9514 | 6 | 29.95 | 846.8162998 | 1123.502229
CC70:RH30 | 54 | 0.9617 | 6 | 28.54 | 806.949489 | 1191.77224
CC70:RH30 | 55 | 0.9816 | 6 | 28.93 | 817.9764792 | 1200.034506
CC70:RH30 | 56 | 0.7728 | 6 | 27.23 | 769.9101116 | 1003.75354
CC70:RH30 | 57 | 0.776 | 6 | 27.17 | 768.2136516 | 1010.135655
CC70:RH30 | 58 | 0.9094 | 6 | 28.09 | 794.2260388 | 1145.014084
CC70:RH30 | 59 | 1.0409 | 6 | 31.07 | 878.4835537 | 1184.88274
CC70:RH30 | 60 | 0.902 | 6 | 29.44 | 832.3963895 | 1083.618347
CC70:RH30 | 61 | 0.8188 | 6 | 27.2 | 769.0618816 | 1064.673753
CC70:RH30 | 62 | 0.8155 | 6 | 27.2 | 769.0618816 | 1060.382811
CC70:RH30 | 63 | 0.9015 | 6 | 29.28 | 827.8724961 | 1088.935801
CC70:RH30 | 64 | 0.9143 | 6 | 28.42 | 803.5565689 | 1137.816596
CC70:RH30 | 65 | 0.9069 | 6 | 29.7 | 839.7477163 | 1079.967212
CC70:RH30 | 66 | 0.8781 | 6 | 27.15 | 767.6481649 | 1143.883409
CC70:RH30 | 67 | 1.0203 | 6 | 30.7 | 868.0220502 | 1175.43097
CC70:RH30 | 68 | 0.8759 | 6 | 26.26 | 742.4840077 | 1179.688708
CC70:RH30 | 69 | 0.9737 | 6 | 29.3 | 828.4379828 | 1175.344468
CC70:RH30 | 70 | 0.8319 | 6 | 26.37 | 745.5941845 | 1115.754411
CC70:RH30 | 71 | 0.9423 | 6 | 28.72 | 812.0388691 | 1160.412433
CC70:RH30 | 72 | 1.0404 | 6 | 31.2 | 882.1592171 | 1179.378937
CC70:RH30 | 73 | 0.9644 | 6 | 28.69 | 811.1906391 | 1188.869735
CC70:RH30 | 74 | 1.0313 | 6 | 30.3 | 856.7123166 | 1203.787993
CC70:RH30 | 75 | 0.8771 | 6 | 29.3 | 828.4379828 | 1058.739481
CC70:RH30 | 76 | 0.9988 | 6 | 30.74 | 869.1530235 | 1149.16473
CC70:RH30 | 77 | 0.8092 | 6 | 26.35 | 745.0286978 | 1086.132658
CC70:RH30 | 78 | 0.9721 | 6 | 31.2 | 882.1592171 | 1101.955272
CC70:RH30 | 79 | 1.0336 | 6 | 30.64 | 866.3255902 | 1193.084923
CC70:RH30 | 80 | 0.9019 | 6 | 29.78 | 842.009663 | 1071.12785
CC70:RH30 | 81 | 0.8952 | 6 | 28.33 | 801.0118789 | 1117.586422
CC70:RH30 | 82 | 0.9201 | 6 | 28.64 | 809.7769224 | 1136.238851
CC70:RH30 | 83 | 0.8625 | 6 | 27.22 | 769.6273683 | 1120.672205
CC70:RH30 | 84 | 0.9458 | 6 | 28.79 | 814.0180725 | 1161.890666
CC70:RH30 | 85 | 0.9469 | 6 | 29.4 | 831.2654161 | 1139.106694
CC70:RH30 | 86 | 0.8933 | 6 | 27.88 | 788.2884286 | 1133.214655
CC70:RH30 | 87 | 1.037 | 6 | 30.15 | 852.4711666 | 1216.463431
CC70:RH30 | 88 | 0.8666 | 6 | 29.03 | 820.8039126 | 1055.794187
CC70:RH30 | 89 | 0.9823 | 6 | 31.65 | 894.8826674 | 1097.685804
CC70:RH30 | 90 | 0.9006 | 6 | 27.37 | 773.8685184 | 1163.763583
CC30:RH70 | 1 | 0.8125 | 6 | 27.2 | 769.0618816 | 1056.481955
CC30:RH70 | 2 | 0.9881 | 6 | 29.43 | 832.1136462 | 1187.457993
CC30:RH70 | 3 | 0.9673 | 6 | 30.46 | 861.2362101 | 1123.152962
CC30:RH70 | 4 | 0.9652 | 6 | 28.14 | 795.6397554 | 1213.11183
CC30:RH70 | 5 | 0.9874 | 6 | 27.93 | 789.7021453 | 1250.344837
CC30:RH70 | 6 | 0.9813 | 6 | 29.41 | 831.5481595 | 1180.087995
CC30:RH70 | 7 | 0.9386 | 6 | 29.48 | 833.5273629 | 1126.057814
CC30:RH70 | 8 | 0.9485 | 6 | 28.39 | 802.7083389 | 1181.6247
CC30:RH70 | 9 | 0.8823 | 6 | 26.39 | 746.1596712 | 1182.454686
CC30:RH70 | 10 | 0.8407 | 6 | 27.47 | 776.6959517 | 1082.405539
CC30:RH70 | 11 | 0.8813 | 6 | 26.24 | 741.9185211 | 1187.866289
CC30:RH70 | 12 | 0.8841 | 6 | 26.72 | 755.4902013 | 1170.233576
CC30:RH70 | 13 | 0.7519 | 6 | 26.46 | 748.1388745 | 1005.027309
CC30:RH70 | 14 | 0.7344 | 6 | 26.7 | 754.9247147 | 972.812236
CC30:RH70 | 15 | 0.9812 | 6 | 29.42 | 831.8309028 | 1179.56666
CC30:RH70 | 16 | 0.8221 | 6 | 26.34 | 744.7459545 | 1103.866352
CC30:RH70 | 17 | 0.9184 | 6 | 27.09 | 765.9517049 | 1199.031211
CC30:RH70 | 18 | 0.8354 | 6 | 26.23 | 741.6357777 | 1126.428936
CC30:RH70 | 19 | 0.843 | 6 | 27.93 | 789.7021453 | 1067.491085
CC30:RH70 | 20 | 0.897 | 6 | 28.32 | 800.7291355 | 1120.229002
CC30:RH70 | 21 | 0.9506 | 6 | 29 | 819.9556826 | 1159.330949
CC30:RH70 | 22 | 0.9464 | 6 | 29.14 | 823.9140893 | 1148.66345
CC30:RH70 | 23 | 0.8963 | 6 | 28.07 | 793.6605521 | 1129.324114
CC30:RH70 | 24 | 0.971 | 6 | 30.5 | 862.3671834 | 1125.97049
CC30:RH70 | 25 | 0.8463 | 6 | 27.61 | 780.6543585 | 1084.090534
CC30:RH70 | 26 | 0.948 | 6 | 27.63 | 781.2198452 | 1213.486838
CC30:RH70 | 27 | 0.8818 | 6 | 26.09 | 737.677371 | 1195.373526
CC30:RH70 | 28 | 0.9822 | 6 | 29.36 | 830.1344428 | 1183.181843
CC30:RH70 | 29 | 0.9069 | 6 | 28.55 | 807.2322323 | 1123.468518
CC30:RH70 | 30 | 0.9015 | 6 | 29.34 | 829.5689561 | 1086.708939
CC30:RH70 | 31 | 0.8823 | 6 | 29.95 | 846.8162998 | 1041.902477
CC30:RH70 | 32 | 1.0469 | 6 | 30.52 | 862.9326701 | 1213.18851
CC30:RH70 | 33 | 0.9592 | 6 | 28.93 | 817.9764792 | 1172.649855
CC30:RH70 | 34 | 0.9093 | 6 | 27.75 | 784.6127652 | 1158.915634
CC30:RH70 | 35 | 0.9235 | 6 | 28.04 | 792.8123221 | 1164.840624
CC30:RH70 | 36 | 0.839 | 6 | 27.57 | 779.5233851 | 1076.298692
CC30:RH70 | 37 | 0.8112 | 6 | 26.74 | 756.055688 | 1072.936839
CC30:RH70 | 38 | 0.8974 | 6 | 29.14 | 823.9140893 | 1089.19123
CC30:RH70 | 39 | 0.8739 | 6 | 27.13 | 767.0826782 | 1139.25138
CC30:RH70 | 40 | 0.8743 | 6 | 25.8 | 729.4778142 | 1198.528568
CC30:RH70 | 41 | 0.9779 | 6 | 29.52 | 834.6583362 | 1171.617125
CC30:RH70 | 42 | 0.843 | 6 | 26.79 | 757.4694047 | 1112.916238
CC30:RH70 | 43 | 0.9111 | 6 | 27.9 | 788.8539153 | 1154.966696
CC30:RH70 | 44 | 0.7897 | 6 | 25.83 | 730.3260442 | 1081.297876
CC30:RH70 | 45 | 0.8829 | 6 | 25.85 | 730.8915309 | 1207.976783
CC30:RH70 | 46 | 0.799 | 6 | 25.89 | 732.0225042 | 1091.496498
CC30:RH70 | 47 | 0.8411 | 6 | 27.36 | 773.585775 | 1087.274388
CC30:RH70 | 48 | 0.9165 | 6 | 30.86 | 872.5459436 | 1050.374489
CC30:RH70 | 49 | 0.8207 | 6 | 26.69 | 754.6419713 | 1087.535588
CC30:RH70 | 50 | 0.9846 | 6 | 29.19 | 825.327806 | 1192.980526
CC30:RH70 | 51 | 0.9126 | 6 | 27.84 | 787.1574553 | 1159.361439
CC30:RH70 | 52 | 0.7821 | 6 | 27.94 | 789.9848887 | 990.018937
CC30:RH70 | 53 | 0.8577 | 6 | 27.97 | 790.8331187 | 1084.552455
CC30:RH70 | 54 | 0.9105 | 6 | 28.52 | 806.3840023 | 1129.114662
CC30:RH70 | 55 | 0.9309 | 6 | 28.24 | 798.4671888 | 1165.858802
CC30:RH70 | 56 | 1.0076 | 6 | 29.63 | 837.7685129 | 1202.718871
CC30:RH70 | 57 | 0.8492 | 6 | 26.51 | 749.5525912 | 1132.942518
CC30:RH70 | 58 | 0.9051 | 6 | 28.76 | 813.1698425 | 1113.051607
CC30:RH70 | 59 | 0.9803 | 6 | 29.42 | 831.8309028 | 1178.48471
CC30:RH70 | 60 | 0.9227 | 6 | 28.82 | 814.8663025 | 1132.332994
CC30:RH70 | 61 | 0.923 | 6 | 29.16 | 824.479576 | 1119.494075
CC30:RH70 | 62 | 0.8483 | 6 | 27.52 | 778.1096684 | 1090.20622
CC30:RH70 | 63 | 0.905 | 6 | 27.75 | 784.6127652 | 1153.435223
CC30:RH70 | 64 | 0.8227 | 6 | 26.51 | 749.5525912 | 1097.588094
CC30:RH70 | 65 | 0.8762 | 6 | 27.65 | 781.7853318 | 1120.768022
CC30:RH70 | 66 | 0.8793 | 6 | 27.76 | 784.8955086 | 1120.276509
CC30:RH70 | 67 | 0.9543 | 6 | 28.59 | 808.3632057 | 1180.533692
CC30:RH70 | 68 | 0.931 | 6 | 28.68 | 810.9078957 | 1148.095863
CC30:RH70 | 69 | 0.9222 | 6 | 29.6 | 836.9202829 | 1101.897061
CC30:RH70 | 70 | 0.9455 | 6 | 27.84 | 787.1574553 | 1201.157397
CC30:RH70 | 71 | 0.8259 | 6 | 27.23 | 769.9101116 | 1072.72263
CC30:RH70 | 72 | 0.8191 | 6 | 26.6 | 752.0972813 | 1089.087835
CC30:RH70 | 73 | 0.9892 | 6 | 29.37 | 830.4171861 | 1191.208487
CC30:RH70 | 74 | 0.8279 | 6 | 26.3 | 743.6149811 | 1113.344972
CC30:RH70 | 75 | 0.9234 | 6 | 28.36 | 801.8601089 | 1151.572437
CC30:RH70 | 76 | 0.9448 | 6 | 28.19 | 797.0534721 | 1185.365892
CC30:RH70 | 77 | 0.9788 | 6 | 29.72 | 840.313203 | 1164.803786
CC30:RH70 | 78 | 0.8309 | 6 | 28.01 | 791.964092 | 1049.163729
CC30:RH70 | 79 | 0.8439 | 6 | 25.86 | 731.1742742 | 1154.170804
CC30:RH70 | 80 | 0.9284 | 6 | 26.73 | 755.7729447 | 1228.411266
CC30:RH70 | 81 | 0.9758 | 6 | 29.72 | 840.313203 | 1161.233688
CC30:RH70 | 82 | 0.9146 | 6 | 27.34 | 773.0202883 | 1183.151353
CC30:RH70 | 83 | 0.8071 | 6 | 27.84 | 787.1574553 | 1025.334886
CC30:RH70 | 84 | 1.0072 | 6 | 30.61 | 865.4773601 | 1163.750834
CC30:RH70 | 85 | 0.8498 | 6 | 27.37 | 773.8685184 | 1098.119357
CC30:RH70 | 86 | 0.9050105 | 6 | 27.69525 | 783.0647455 | 1155.728827
CC30:RH70 | 87 | 0.912184 | 6 | 27.84 | 787.1574553 | 1158.832955
CC30:RH70 | 88 | 0.8894 | 6 | 29.41 | 831.5481595 | 1069.571245
CC30:RH70 | 89 | 0.9694 | 6 | 31.99 | 904.4959409 | 1071.757159
CC30:RH70 | 90 | 0.9542 | 6 | 29.07 | 821.934886 | 1160.919212

## bulk
treatment | repetition | bulk
CC50:RH50 | 1 | 614.3627
CC50:RH50 | 3 | 618.7439
CC70:RH30 | 1 | 609.1204
CC30:RH70 | 1 | 625.9452
CC50:RH50 | 2 | 615.3174
CC30:RH70 | 2 | 621.0297
CC30:RH70 | 3 | 614.4312
RH100 | 3 | 617.7889
RH100 | 2 | 615.7486
CC70:RH30 | 3 | 605.4194
RH100 | 1 | 607.9295
CC100 | 2 | 604.8452
CC100 | 1 | 599.5384
CC100 | 3 | 597.4407
CC70:RH30 | 2 | 608.9654

## CHL
treatment | repetition | Cellulose | Hemicellulose | Lignin | Extractives
CC100 | 3 | 0.3983268 | 0.3931137 | 0.1114975 | 0.07114951
CC100 | 2 | 0.3870599 | 0.3894498 | 0.1011032 | 0.07509672
CC100 | 1 | 0.3883635 | 0.4039193 | 0.1048422 | 0.07508685
CC30:RH70 | 3 | 0.4119562 | 0.2336393 | 0.1900641 | 0.06340517
CC30:RH70 | 2 | 0.4086214 | 0.2470757 | 0.1788541 | 0.06385187
CC30:RH70 | 1 | 0.4052875 | 0.2574531 | 0.1718701 | 0.06587625
CC50:RH50 | 2 | 0.4124095 | 0.295499 | 0.1501293 | 0.06957259
CC50:RH50 | 1 | 0.4071585 | 0.300272 | 0.1477607 | 0.07022988
CC50:RH50 | 3 | 0.4025204 | 0.303001 | 0.1490816 | 0.07343347
CC70:RH30 | 3 | 0.3999826 | 0.3237771 | 0.1365348 | 0.07471979
CC70:RH30 | 1 | 0.3931285 | 0.3352289 | 0.1379777 | 0.06642275
CC70:RH30 | 2 | 0.3916566 | 0.330968 | 0.138867 | 0.07199272
RH100 | 3 | 0.4332664 | 0.1638251 | 0.2049314 | 0.07330716
RH100 | 2 | 0.4270241 | 0.1715846 | 0.2000992 | 0.07114337
RH100 | 1 | 0.4198875 | 0.1774453 | 0.198978 | 0.07534147